## Beton
SILA | DEFORMACIJA
kN | ‰
0 | 0
-0.19 | -0.000535
-0.32 | -0.001225
-0.74 | -0.001915
-1.11 | -0.00276
-1.59 | -0.0037
-2.07 | -0.004755
-2.72 | -0.005965
-3.41 | -0.00752
-4.32 | -0.00945
-5.31 | -0.01164
-6.34 | -0.013865
-7.55 | -0.01657
-8.79 | -0.019375
-10.17 | -0.02249
-11.67 | -0.025785
-13.21 | -0.02922
-15 | -0.033115
-16.78 | -0.037185
-18.75 | -0.0417
-20.79 | -0.046475
-22.99 | -0.05179
-25.07 | -0.056885
-27.24 | -0.062325
-29.62 | -0.06822
-31.88 | -0.07402
-34.11 | -0.07992
-36.64 | -0.08656
-39 | -0.0929
-41.41 | -0.0996
-43.93 | -0.10638
-46.35 | -0.11294
-48.59 | -0.11908
-51.08 | -0.125875
-53.35 | -0.13216
-55.75 | -0.138995
-58.13 | -0.145875
-60.35 | -0.152375
-62.54 | -0.15881
-64.79 | -0.165485
-67.05 | -0.172245
-69.11 | -0.178575
-71.49 | -0.185765
-73.86 | -0.19304
-76.15 | -0.2002
-78.37 | -0.20721
-80.52 | -0.214
-82.85 | -0.2214
-85.32 | -0.22919
-87.59 | -0.236465
-89.9 | -0.243975
-92.31 | -0.251715
-94.62 | -0.25923
-94.81 | -0.26077
-94.5 | -0.26056
-94.34 | -0.26077
-94.17 | -0.26062
-94.04 | -0.260705
-93.77 | -0.260265
-93.65 | -0.26019
-93.65 | -0.260485
-93.58 | -0.260525
-93.51 | -0.260585
-93.32 | -0.260275
-93.26 | -0.26051
-93.48 | -0.261265
-93.57 | -0.26175
-93.43 | -0.26154
-93.43 | -0.261755
-93.43 | -0.26196
-93.46 | -0.262195
-93.38 | -0.262195
-92.81 | -0.26086
-89.46 | -0.25115
-86.49 | -0.24242
-83.58 | -0.23388
-80.66 | -0.225315
-77.69 | -0.21664
-74.74 | -0.20787
-71.88 | -0.199455
-68.98 | -0.190885
-66.15 | -0.18272
-63.37 | -0.17451
-60.66 | -0.16658
-57.75 | -0.158225
-55.11 | -0.150615
-52.42 | -0.142905
-49.91 | -0.13574
-47.25 | -0.128355
-44.6 | -0.12076
-42 | -0.113385
-39.61 | -0.106745
-37 | -0.099655
-34.55 | -0.09292
-32.08 | -0.08624
-29.91 | -0.080455
-27.64 | -0.074465
-25.45 | -0.06874
-23.26 | -0.063185
-21.15 | -0.057895
-19.07 | -0.05284
-17.12 | -0.04814
-15.19 | -0.043495
-13.47 | -0.039275
-11.81 | -0.0353
-10.35 | -0.031865
-9.04 | -0.02873
-7.78 | -0.02567
-6.58 | -0.022835
-5.56 | -0.02028
-4.96 | -0.018755
-5.03 | -0.018865
-5.13 | -0.018945
-5.21 | -0.019
-5.15 | -0.018775
-5.14 | -0.018745
-5.15 | -0.01868
-5.09 | -0.01845
-5.09 | -0.01853
-5.1 | -0.01837
-5.11 | -0.01835
-5.08 | -0.018275
-5.14 | -0.018405
-5.04 | -0.01817
-5.08 | -0.018145
-5.09 | -0.018155
-5.08 | -0.018165
-5.16 | -0.01824
-5.13 | -0.018205
-5.15 | -0.018125
-5.13 | -0.01816
-5.14 | -0.01818
-5.14 | -0.018175
-5.13 | -0.01823
-5.19 | -0.01831
-5.2 | -0.018275
-5.21 | -0.01825
-5.56 | -0.019165
-6.91 | -0.022095
-8.24 | -0.025075
-9.76 | -0.028565
-11.23 | -0.031675
-12.8 | -0.035285
-14.69 | -0.0393
-16.62 | -0.04338
-18.55 | -0.047725
-20.62 | -0.052595
-22.74 | -0.057595
-24.8 | -0.0626
-26.95 | -0.067885
-29.23 | -0.07359
-31.52 | -0.079445
-33.87 | -0.085625
-36.18 | -0.092085
-38.73 | -0.09906
-41.25 | -0.106105
-43.73 | -0.11309
-46.29 | -0.12025
-48.84 | -0.12758
-51.45 | -0.135125
-53.97 | -0.14236
-56.64 | -0.14987
-59.18 | -0.15735
-61.76 | -0.16495
-64.32 | -0.17265
-67.02 | -0.18062
-69.67 | -0.188635
-72.47 | -0.196845
-75.02 | -0.204925
-77.54 | -0.212755
-80.21 | -0.22076
-82.89 | -0.22893
-85.48 | -0.23679
-88.36 | -0.245615
-91.19 | -0.25438
-93.89 | -0.26252
-95.58 | -0.26815
-95.28 | -0.267945
-95.22 | -0.26807
-95.16 | -0.268185
-95.15 | -0.26851
-95.06 | -0.268455
-94.94 | -0.26847
-94.67 | -0.2679
-94.53 | -0.267605
-94.62 | -0.268195
-92.63 | -0.262765
-89.57 | -0.25363
-86.5 | -0.24463
-83.55 | -0.23595
-80.64 | -0.22759
-77.57 | -0.21873
-74.72 | -0.210065
-71.89 | -0.201755
-69.17 | -0.19378
-66.38 | -0.185715
-63.54 | -0.17747
-60.73 | -0.16928
-57.99 | -0.161355
-55.25 | -0.15358
-52.6 | -0.145835
-50.06 | -0.13867
-47.41 | -0.131135
-44.79 | -0.12367
-42.14 | -0.116235
-39.6 | -0.10916
-37.22 | -0.10247
-34.63 | -0.095415
-32.22 | -0.088815
-29.85 | -0.082315
-27.56 | -0.076245
-25.18 | -0.070145
-22.91 | -0.064425
-20.93 | -0.059455
-18.83 | -0.05436
-16.85 | -0.04961
-15.03 | -0.045235
-13.24 | -0.041105
-11.62 | -0.0373
-10.07 | -0.033655
-8.92 | -0.03086
-7.6 | -0.02772
-6.59 | -0.025175
-6.66 | -0.025115
-6.7 | -0.02516
-6.73 | -0.025075
-6.79 | -0.025105
-6.78 | -0.025005
-6.74 | -0.02484
-6.79 | -0.0249
-6.83 | -0.02485
-6.8 | -0.02471
-6.81 | -0.02471
-6.77 | -0.02454
-6.79 | -0.02456
-7.99 | -0.027065
-9.53 | -0.03051
-11.12 | -0.03399
-12.84 | -0.037735
-14.62 | -0.041585
-16.58 | -0.045885
-18.6 | -0.05049
-20.68 | -0.05536
-22.81 | -0.060425
-25.01 | -0.06561
-27.13 | -0.070875
-29.53 | -0.076895
-31.66 | -0.08309
-34.04 | -0.08939
-36.63 | -0.095925
-39.15 | -0.10299
-41.63 | -0.10994
-44.05 | -0.116815
-46.55 | -0.123965
-49.12 | -0.131325
-51.54 | -0.138415
-54.1 | -0.145855
-56.66 | -0.15334
-59.45 | -0.161355
-62.15 | -0.16943
-64.77 | -0.177095
-67.37 | -0.184875
-70.17 | -0.1933
-72.99 | -0.201705
-75.86 | -0.21031
-78.61 | -0.21864
-81.41 | -0.22712
-84.15 | -0.23544
-86.8 | -0.24349
-89.54 | -0.25173
-92.26 | -0.26008
-94.6 | -0.26748
-94.64 | -0.26808
-94.6 | -0.26829
-94.52 | -0.26848
-94.3 | -0.268275
-94.42 | -0.26852
-94.12 | -0.268125
-93.98 | -0.267895
-93.96 | -0.26808
-93.83 | -0.26793
-93.86 | -0.26812
-93.75 | -0.268085
-93.64 | -0.26784
-93.53 | -0.26773
-93.53 | -0.267855
-93.61 | -0.26804
-93.57 | -0.268065
-93.64 | -0.268305
-93.57 | -0.26827
-93.57 | -0.26847
-93.52 | -0.2684
-93.45 | -0.268225
-93.46 | -0.268435
-93.58 | -0.268835
-93.25 | -0.26798
-90.28 | -0.259385
-87.19 | -0.25042
-84.31 | -0.24186
-81.4 | -0.233405
-78.63 | -0.22527
-75.84 | -0.21668
-72.73 | -0.20788
-69.81 | -0.199285
-66.97 | -0.19105
-64.18 | -0.1829
-61.45 | -0.17487
-58.78 | -0.167
-56.01 | -0.158985
-53.28 | -0.151225
-50.68 | -0.143735
-48.06 | -0.136305
-45.56 | -0.12914
-42.83 | -0.12154
-40.39 | -0.11448
-38.03 | -0.10781
-35.51 | -0.100795
-33.03 | -0.09389
-30.66 | -0.08738
-28.38 | -0.081215
-26.07 | -0.075105
-23.8 | -0.069095
-21.51 | -0.06332
-19.59 | -0.05848
-17.55 | -0.053505
-15.71 | -0.049165
-13.89 | -0.044775
-12.12 | -0.0407
-10.54 | -0.037035
-9.13 | -0.03368
-7.82 | -0.030625
-6.72 | -0.0278
-5.76 | -0.025525
-5.85 | -0.025465
-5.92 | -0.025355
-5.84 | -0.02509
-5.83 | -0.024835
-5.83 | -0.024775
-6.84 | -0.02695
-8.22 | -0.02992
-9.65 | -0.033075
-11.25 | -0.03643
-12.8 | -0.039835
-14.67 | -0.04378
-16.61 | -0.048085
-18.6 | -0.05259
-20.64 | -0.057395
-22.77 | -0.06246
-24.96 | -0.067825
-27.23 | -0.07348
-29.5 | -0.079315
-31.71 | -0.08519
-34.22 | -0.09186
-36.62 | -0.09853
-39.04 | -0.105185
-41.49 | -0.112125
-44.22 | -0.119735
-46.75 | -0.12694
-49.31 | -0.13438
-51.89 | -0.14191
-54.46 | -0.149505
-57.18 | -0.15738
-59.66 | -0.16473
-62.31 | -0.17252
-65.21 | -0.18102
-68 | -0.18945
-70.58 | -0.197075
-73.28 | -0.20523
-76.01 | -0.21342
-78.76 | -0.221795
-81.44 | -0.230015
-84.24 | -0.23843
-86.98 | -0.24663
-89.69 | -0.255045
-92.52 | -0.26357
-95.03 | -0.271425
-94.75 | -0.271725
-94.93 | -0.27187
-94.63 | -0.27156
-94.63 | -0.271645
-94.85 | -0.27243
-93.45 | -0.26887
-90.34 | -0.25968
-87.3 | -0.25085
-84.38 | -0.242295
-81.25 | -0.2332
-78.38 | -0.224725
-75.51 | -0.216315
-72.66 | -0.207875
-69.67 | -0.199375
-66.97 | -0.191315
-64.21 | -0.18326
-61.42 | -0.17533
-58.65 | -0.16734
-56.05 | -0.159815
-53.28 | -0.151855
-50.57 | -0.14417
-48.1 | -0.13703
-45.46 | -0.129605
-42.7 | -0.12197
-40.17 | -0.11467
-37.62 | -0.10755
-35.16 | -0.100815
-32.73 | -0.09401
-30.26 | -0.087235
-27.97 | -0.08094
-25.69 | -0.075055
-23.51 | -0.06936
-21.39 | -0.063915
-19.32 | -0.058695
-17.31 | -0.053935
-15.33 | -0.049125
-13.57 | -0.044965
-12 | -0.04136
-10.63 | -0.03807
-9.22 | -0.034675
-7.84 | -0.031555
-6.71 | -0.02868
-6.04 | -0.026905
-6.05 | -0.026795
-6.11 | -0.026725
-6.08 | -0.026695
-6.04 | -0.026525
-6.04 | -0.026465
-6.07 | -0.02648
-6.04 | -0.02626
-6.1 | -0.02625
-6.18 | -0.02649
-6.15 | -0.02634
-6.14 | -0.026135
-6.26 | -0.0265
-7.55 | -0.02925
-8.97 | -0.032395
-10.51 | -0.035785
-12.25 | -0.03939
-13.98 | -0.0431
-15.89 | -0.047375
-17.92 | -0.05181
-19.93 | -0.05648
-21.96 | -0.06127
-24.15 | -0.066475
-26.4 | -0.07205
-28.61 | -0.07785
-30.95 | -0.0841
-33.5 | -0.09079
-36.1 | -0.09809
-38.46 | -0.104615
-40.92 | -0.111465
-43.41 | -0.118585
-45.98 | -0.12586
-48.59 | -0.1333
-51.1 | -0.14065
-53.76 | -0.14841
-56.44 | -0.1564
-59.17 | -0.164275
-61.93 | -0.172425
-64.55 | -0.180295
-67.16 | -0.18806
-69.91 | -0.196285
-72.45 | -0.204085
-75.18 | -0.212215
-78.02 | -0.22074
-80.78 | -0.22916
-83.62 | -0.237595
-86.33 | -0.246085
-89.08 | -0.254425
-91.98 | -0.263115
-94.74 | -0.271715
-96.38 | -0.27695
-96.06 | -0.27659
-96.14 | -0.276925
-95.9 | -0.27667
-95.86 | -0.276585
-95.68 | -0.276575
-95.83 | -0.27712
-95.86 | -0.277105
-95.62 | -0.27692
-95.78 | -0.277345
-95.87 | -0.277695
-94.1 | -0.27301
-90.89 | -0.263605
-87.95 | -0.254965
-84.89 | -0.245785
-81.79 | -0.23685
-79.01 | -0.22863
-76.11 | -0.220035
-73.39 | -0.212015
-70.28 | -0.20305
-67.47 | -0.194685
-64.71 | -0.186635
-61.91 | -0.17842
-59.02 | -0.170305
-56.36 | -0.162505
-53.81 | -0.15514
-51.19 | -0.14762
-48.38 | -0.13973
-45.89 | -0.13241
-43.44 | -0.125525
-40.79 | -0.11795
-38.27 | -0.110865
-35.69 | -0.10382
-33.32 | -0.097095
-30.85 | -0.090285
-28.53 | -0.08388
-26.23 | -0.077755
-23.92 | -0.071785
-21.72 | -0.066125
-19.59 | -0.06068
-17.63 | -0.055885
-15.76 | -0.051385
-14.02 | -0.047285
-12.3 | -0.04326
-10.8 | -0.03974
-9.29 | -0.03618
-7.93 | -0.033055
-6.69 | -0.030085
-5.68 | -0.02751
-5.46 | -0.02665
-5.52 | -0.026645
-5.43 | -0.02645
-5.41 | -0.02622
-5.5 | -0.02633
-5.61 | -0.02647
-5.62 | -0.02642
-5.59 | -0.026195
-5.62 | -0.026235
-5.66 | -0.02623
-5.67 | -0.02615
-5.7 | -0.026095
-5.65 | -0.026035
-5.64 | -0.02597
-5.68 | -0.02601
-5.62 | -0.025935
-5.62 | -0.02593
-5.66 | -0.02599
-5.64 | -0.025935
-5.64 | -0.02589
-5.66 | -0.02587
-5.67 | -0.025895
-5.65 | -0.025845
-5.63 | -0.02578
-5.64 | -0.025725
-5.62 | -0.02551
-5.65 | -0.02551
-5.61 | -0.02541
-5.62 | -0.025405
-5.72 | -0.025585
-5.71 | -0.02559
-5.69 | -0.02548
-5.63 | -0.02533
-5.72 | -0.02547
-5.69 | -0.02529
-5.72 | -0.02535
-5.76 | -0.02541
-6.73 | -0.027665
-8.14 | -0.03079
-9.62 | -0.034015
-11.15 | -0.03736
-12.86 | -0.04086
-14.69 | -0.044805
-16.79 | -0.049365
-18.79 | -0.05385
-20.75 | -0.05884
-23.03 | -0.06371
-25.08 | -0.069075
-27.29 | -0.07464
-29.63 | -0.08073
-31.87 | -0.086745
-34.31 | -0.09326
-36.69 | -0.099395
-39.21 | -0.1063
-41.6 | -0.11357
-44.39 | -0.120955
-46.77 | -0.12861
-49.45 | -0.136105
-52.14 | -0.14358
-54.62 | -0.1512
-57.32 | -0.15919
-59.87 | -0.166675
-62.65 | -0.174835
-65.4 | -0.182895
-68.16 | -0.191285
-70.73 | -0.198925
-73.44 | -0.207405
-76.23 | -0.215495
-79.02 | -0.224055
-81.63 | -0.232085
-84.41 | -0.24065
-87.09 | -0.248905
-89.99 | -0.2576
-92.66 | -0.265825
-95.42 | -0.274365
-98.19 | -0.282805
-100.99 | -0.29149
-103.54 | -0.29934
-106.24 | -0.30776
-109.02 | -0.31626
-111.51 | -0.324235
-114 | -0.33224
-116.5 | -0.34029
-119.16 | -0.34878
-121.64 | -0.35711
-123.93 | -0.36507
-126.36 | -0.37308
-128.78 | -0.3814
-131.07 | -0.389335
-133.32 | -0.39717
-135.68 | -0.405305
-138 | -0.41351
-140.37 | -0.421635
-142.66 | -0.42968
-144.91 | -0.437525
-147.23 | -0.445805
-149.57 | -0.453925
-151.96 | -0.462235
-154.35 | -0.470515
-156.51 | -0.478355
-158.7 | -0.486135
-160.78 | -0.49354
-162.92 | -0.501285
-165.08 | -0.509205
-167.19 | -0.516945
-169.51 | -0.525355
-171.65 | -0.53345
-173.82 | -0.541585
-175.95 | -0.54963
-178.05 | -0.557655
-180.29 | -0.566095
-182.43 | -0.57453
-184.47 | -0.582735
-186.48 | -0.590775
-188.55 | -0.599245
-190.67 | -0.607535
-192.56 | -0.615615
-194.65 | -0.6242
-196.6 | -0.632715
-198.53 | -0.641025
-200.43 | -0.649155
-202.58 | -0.658185
-204.54 | -0.666925
-206.31 | -0.67515
-208.22 | -0.68371
-210.19 | -0.692815
-211.93 | -0.701225
-213.66 | -0.709745
-215.46 | -0.718475
-217.25 | -0.727225
-219.04 | -0.736035
-220.76 | -0.74467
-222.54 | -0.75371
-224.32 | -0.76279
-225.89 | -0.77147
-227.37 | -0.779895
-229.11 | -0.78902
-230.76 | -0.79825
-232.52 | -0.80764
-234 | -0.816465
-235.49 | -0.82539
-237.21 | -0.834955
-238.61 | -0.8438
-239.96 | -0.85244
-241.43 | -0.861525
-242.8 | -0.870395
-244.34 | -0.879835
-245.67 | -0.888955
-247.06 | -0.89802
-248.48 | -0.907335
-249.8 | -0.9165
-251.07 | -0.92547
-252.48 | -0.93487
-253.83 | -0.944325
-255.07 | -0.95357
-256.23 | -0.962675
-257.34 | -0.97177
-258.62 | -0.981
-259.87 | -0.99078
-260.89 | -0.9996
-261.99 | -1.008945
-263.06 | -1.01794
-264.14 | -1.027355
-265.1 | -1.03611
-266.21 | -1.04565
-267.18 | -1.05481
-267.95 | -1.06342
-268.93 | -1.07241
-269.77 | -1.081395
-270.55 | -1.08993
-271.25 | -1.098475
-272.09 | -1.10727
-272.82 | -1.115865
-273.6 | -1.124495
-274.08 | -1.132685
-274.74 | -1.14102
-275.33 | -1.149285
-275.8 | -1.15739
-276.16 | -1.16501
-276.53 | -1.172655
-276.91 | -1.180345
-277.21 | -1.187705
-277.39 | -1.194755
-277.61 | -1.20206
-277.57 | -1.208735
-277.55 | -1.215465
-277.41 | -1.222015
-277.32 | -1.228865
-277.11 | -1.23576
-276.69 | -1.24186
-276.24 | -1.24821
-275.69 | -1.254725
-274.71 | -1.26009
-273.82 | -1.26597
-272.77 | -1.27201
-271.33 | -1.27752
-269.78 | -1.2832
-267.79 | -1.288395
-265.17 | -1.29184
-262.34 | -1.294335