## RA_06_07_1
SILA | DEFORMACIJA
kN | ‰
0 | 0
0.38 | 0.0128
0.73 | 0.0245
1.04 | 0.0253
1.27 | 0.0241
1.62 | 0.0305
1.97 | 0.0545
2.23 | 0.0374
2.45 | 0.0505
2.75 | 0.0612
3.05 | 0.0576
3.36 | 0.0896
3.66 | 0.0731
4.02 | 0.0922
4.28 | 0.0902
4.62 | 0.1041
4.92 | 0.1101
5.3 | 0.1158
5.46 | 0.1182
5.73 | 0.1161
6.07 | 0.1261
6.48 | 0.1283
6.73 | 0.1251
7.02 | 0.1386
7.34 | 0.135
7.61 | 0.1414
7.89 | 0.1534
8.2 | 0.1599
8.43 | 0.1819
8.78 | 0.1774
9.07 | 0.1729
9.38 | 0.1808
9.69 | 0.1896
9.97 | 0.1908
10.2 | 0.1991
10.53 | 0.2065
10.8 | 0.2006
11.09 | 0.216
11.4 | 0.2261
11.64 | 0.2258
11.9 | 0.2375
12.29 | 0.2397
12.55 | 0.2394
12.86 | 0.249
13.15 | 0.2514
13.43 | 0.2517
13.71 | 0.2796
13.98 | 0.257
14.22 | 0.2698
14.55 | 0.2727
14.8 | 0.2639
15.08 | 0.2916
15.32 | 0.2881
15.6 | 0.3019
15.96 | 0.2851
16.14 | 0.296
16.44 | 0.307
16.78 | 0.3207
17.05 | 0.3159
17.3 | 0.3306
17.59 | 0.3549
17.89 | 0.3292
18.11 | 0.3407
18.4 | 0.3382
18.66 | 0.3585
18.95 | 0.3659
19.25 | 0.3645
19.51 | 0.3899
19.83 | 0.3697
20.04 | 0.3757
20.34 | 0.3883
20.57 | 0.3965
20.87 | 0.4154
21.2 | 0.4073
21.49 | 0.4079
21.74 | 0.4041
22.05 | 0.417
22.29 | 0.4409
22.58 | 0.4051
22.96 | 0.4303
23.33 | 0.4424
23.68 | 0.4328
23.88 | 0.4475
24.15 | 0.4565
24.39 | 0.4707
24.63 | 0.4733
24.85 | 0.4581
25.16 | 0.4669
25.44 | 0.4834
25.72 | 0.4741
25.92 | 0.4903
26.17 | 0.507
26.47 | 0.5069
26.74 | 0.5035
26.95 | 0.4964
27.23 | 0.499
27.52 | 0.5163
27.87 | 0.54
28.12 | 0.5546
28.27 | 0.5448
28.53 | 0.5394
28.87 | 0.5331
29.14 | 0.5424
29.24 | 0.5364
29.54 | 0.5617
29.85 | 0.564
30.16 | 0.5641
30.36 | 0.566
30.63 | 0.5773
30.89 | 0.5704
31.19 | 0.592
31.4 | 0.5883
31.64 | 0.5993
31.94 | 0.5966
32.19 | 0.598
32.5 | 0.598
32.74 | 0.6138
33.03 | 0.609
33.37 | 0.6316
33.56 | 0.6124
33.82 | 0.6372
34.07 | 0.6367
34.33 | 0.6402
34.58 | 0.648
34.79 | 0.653
35.06 | 0.6543
35.3 | 0.6672
35.63 | 0.6742
35.86 | 0.675
36.09 | 0.6663
36.4 | 0.6881
36.6 | 0.697
36.87 | 0.6829
37.14 | 0.6996
37.4 | 0.6886
37.59 | 0.6898
37.84 | 0.6887
38.14 | 0.6858
38.37 | 0.6994
38.58 | 0.7233
38.84 | 0.7303
39.13 | 0.7361
39.35 | 0.7365
39.66 | 0.7217
39.86 | 0.7522
40.22 | 0.7529
40.37 | 0.7462
40.58 | 0.7533
40.9 | 0.7613
41.19 | 0.756
41.45 | 0.7698
41.62 | 0.7674
41.82 | 0.7906
42.12 | 0.7727
42.4 | 0.7829
42.61 | 0.7914
42.94 | 0.8006
43.17 | 0.8006
43.4 | 0.809
43.65 | 0.8125
43.91 | 0.8201
44.11 | 0.8096
44.26 | 0.8208
44.49 | 0.8342
44.82 | 0.8413
45.13 | 0.8338
45.32 | 0.8421
45.59 | 0.8306
45.88 | 0.8444
46.13 | 0.8425
46.31 | 0.8413
46.49 | 0.8668
46.79 | 0.8693
47.11 | 0.8663
47.27 | 0.8762
47.5 | 0.8777
47.82 | 0.8788
47.93 | 0.8834
48.33 | 0.8988
48.57 | 0.9089
48.69 | 0.8965
49.08 | 0.8933
49.19 | 0.9215
49.49 | 0.9236
49.86 | 0.9189
50.01 | 0.9326
50.36 | 0.9211
50.5 | 0.9191
50.77 | 0.9505
51.11 | 0.9431
51.22 | 0.9465
51.55 | 0.9497
51.7 | 0.9477
51.82 | 0.9588
52.35 | 0.9596
52.41 | 0.9601
52.67 | 0.9787
53.07 | 0.9866
53.06 | 0.9782
53.41 | 0.9679
53.87 | 0.9772
54.08 | 0.9894
54.06 | 1.0121
54.27 | 0.9995
54.7 | 0.999
55.08 | 1.0035
55.35 | 0.9979
55.59 | 1.0221
55.74 | 1.0224
55.89 | 1.0288
56.15 | 1.0382
56.43 | 1.0338
56.73 | 1.0385
57 | 1.0547
56.96 | 1.0544
57.1 | 1.053
57.36 | 1.0505
57.78 | 1.0744
58.2 | 1.0726
58.39 | 1.0661
58.51 | 1.0695
58.54 | 1.0787
58.73 | 1.0806
59.36 | 1.0902
59.46 | 1.0927
59.44 | 1.096
60.07 | 1.0966
59.96 | 1.1105
60.36 | 1.108
60.78 | 1.1144
60.79 | 1.1257
61.27 | 1.1128
61.19 | 1.1181
61.74 | 1.1329
61.71 | 1.1477
62.13 | 1.1283
62.31 | 1.1353
62.37 | 1.1426
62.75 | 1.1488
62.98 | 1.1532
63.18 | 1.1649
63.49 | 1.1611
63.83 | 1.1714
64.14 | 1.1711
64.37 | 1.1841
64.62 | 1.1932
64.8 | 1.1961
65.06 | 1.208
65.25 | 1.1959
65.47 | 1.186
65.63 | 1.2185
65.9 | 1.2021
66.17 | 1.2191
66.35 | 1.2212
66.57 | 1.2298
66.78 | 1.2303
67.02 | 1.2431
67.26 | 1.2203
67.5 | 1.2456
67.75 | 1.2303
67.97 | 1.2534
68.18 | 1.2521
68.42 | 1.2583
68.65 | 1.2447
68.91 | 1.2489
69.14 | 1.2652
69.46 | 1.2676
69.68 | 1.2712
69.84 | 1.2893
70.05 | 1.3012
70.21 | 1.2768
70.52 | 1.2984
70.72 | 1.3107
70.95 | 1.3087
71.2 | 1.3025
71.4 | 1.3
71.68 | 1.3141
71.93 | 1.3101
72.06 | 1.3122
72.36 | 1.3227
72.59 | 1.3292
72.81 | 1.3514
73.09 | 1.3424
73.25 | 1.3259
73.52 | 1.3425
73.7 | 1.3579
73.91 | 1.363
74.15 | 1.3623
74.35 | 1.3605
74.58 | 1.3555
74.84 | 1.3627
75.05 | 1.3748
75.33 | 1.3769
75.5 | 1.3896
75.76 | 1.3968
75.99 | 1.3761
76.17 | 1.4
76.37 | 1.3793
76.62 | 1.414
76.88 | 1.3925
77.11 | 1.4152
77.24 | 1.41
77.48 | 1.4095
77.65 | 1.4065
77.88 | 1.4224
78.11 | 1.4431
78.34 | 1.426
78.6 | 1.446
78.82 | 1.4509
79.04 | 1.4468
79.22 | 1.4472
79.48 | 1.454
79.72 | 1.4613
79.9 | 1.4623
80.05 | 1.4593
80.31 | 1.463
80.56 | 1.4826
80.81 | 1.4742
80.98 | 1.4855
81.18 | 1.4865
81.39 | 1.4912
81.61 | 1.4862
81.9 | 1.5012
82.09 | 1.5011
82.27 | 1.5179
82.44 | 1.4953
82.65 | 1.4978
82.89 | 1.5177
83.13 | 1.5233
83.27 | 1.5256
83.46 | 1.5252
83.77 | 1.5292
83.94 | 1.5376
84.17 | 1.5366
84.34 | 1.5484
84.58 | 1.544
84.83 | 1.5532
85.02 | 1.5608
85.23 | 1.5624
85.52 | 1.5667
85.71 | 1.5533
85.94 | 1.5673
86.12 | 1.5716
86.32 | 1.5614
86.55 | 1.5878
86.73 | 1.5622
86.96 | 1.5901
87.11 | 1.5873
87.45 | 1.5994
87.54 | 1.5958
87.77 | 1.616
87.97 | 1.6175
88.17 | 1.6125
88.51 | 1.6201
88.62 | 1.6149
88.85 | 1.6258
89.15 | 1.6373
89.24 | 1.6433
89.45 | 1.6306
89.74 | 1.636
90.01 | 1.6352
90.12 | 1.6413
90.32 | 1.6476
90.57 | 1.6435
90.8 | 1.6659
91 | 1.6708
91.13 | 1.6593
91.41 | 1.678
91.61 | 1.6607
91.74 | 1.6708
92 | 1.682
92.22 | 1.6944
92.46 | 1.686
92.64 | 1.6779
92.8 | 1.6872
93.01 | 1.7089
93.28 | 1.7008
93.42 | 1.6929
93.65 | 1.7172
93.83 | 1.7121
94.02 | 1.7043
94.2 | 1.7271
94.61 | 1.7214
94.81 | 1.7198
94.73 | 1.7252
95.01 | 1.7213
95.46 | 1.7319
95.08 | 1.7472
96.03 | 1.7463
95.46 | 1.7548
96.32 | 1.763
95.84 | 1.7573
96.86 | 1.767
96.36 | 1.7617
96.87 | 1.7748
96.93 | 1.7672
97.17 | 1.771
97.93 | 1.7821
97.27 | 1.7846
97.66 | 1.7864
98.54 | 1.7926
98.3 | 1.7977
97.97 | 1.7896
98.48 | 1.8051
99.27 | 1.806
99.44 | 1.8178
99.28 | 1.8106
99.17 | 1.818
99.38 | 1.8256
99.57 | 1.831
99.77 | 1.829
100.03 | 1.8322
100.24 | 1.827
100.36 | 1.8432
100.54 | 1.8392
100.71 | 1.8519
100.97 | 1.843
101.23 | 1.8433
101.73 | 1.8576
102.01 | 1.8566
102.02 | 1.8573
101.94 | 1.8647
102.16 | 1.8615
102.65 | 1.8687
102.83 | 1.8767
102.74 | 1.8763
103.19 | 1.8792
103.37 | 1.8985
103.36 | 1.8963
103.68 | 1.8942
103.78 | 1.8984
104.06 | 1.8979
104.15 | 1.9056
104.37 | 1.9076
104.51 | 1.9045
104.75 | 1.913
104.98 | 1.916
105.06 | 1.9268
105.45 | 1.9142
105.57 | 1.9207
105.72 | 1.9281
105.91 | 1.9405
106.01 | 1.9302
106.22 | 1.934
106.51 | 1.9405
106.66 | 1.9441
106.79 | 1.9456
106.91 | 1.9479
107.1 | 1.9542
107.21 | 1.9497
107.44 | 1.9591
107.64 | 1.9654
107.85 | 1.971
107.96 | 1.9623
108.14 | 1.9715
108.31 | 1.9789
108.52 | 1.9834
108.66 | 1.9791
108.9 | 1.9809
109.07 | 1.9881
109.24 | 2.0016
109.32 | 1.987
109.55 | 1.9936
109.77 | 2.008
109.95 | 1.9998
110.13 | 2.014
110.23 | 2.005
110.43 | 2.0156
110.59 | 2.0089
110.69 | 2.0021
110.95 | 2.0165
111.16 | 2.0252
111.26 | 2.0309
111.44 | 2.0379
111.63 | 2.0253
111.85 | 2.0336
111.89 | 2.049
112.12 | 2.0464
112.18 | 2.0657
112.46 | 2.0541
112.59 | 2.0585
112.79 | 2.0534
112.94 | 2.0685
113.19 | 2.0559
113.25 | 2.0714
113.42 | 2.0584
113.66 | 2.0791
113.77 | 2.0686
113.86 | 2.0632
113.98 | 2.0752
114.18 | 2.0801
114.45 | 2.0817
114.54 | 2.0702
114.74 | 2.088
114.88 | 2.0847
115.05 | 2.1032
115.22 | 2.0924
115.29 | 2.0984
115.49 | 2.1011
115.65 | 2.1044
115.83 | 2.1081
115.96 | 2.1172
116.12 | 2.1105
116.25 | 2.1217
116.37 | 2.1221
116.52 | 2.1281
116.74 | 2.129
116.89 | 2.1298
116.98 | 2.1333
117.15 | 2.1416
117.28 | 2.1453
117.54 | 2.1435
117.54 | 2.1469
117.73 | 2.1517
117.93 | 2.147
118.11 | 2.1565
118.23 | 2.1594
118.36 | 2.1558
118.47 | 2.1559
118.59 | 2.1596
118.76 | 2.172
118.91 | 2.1661
119.06 | 2.1735
119.23 | 2.1782
119.37 | 2.1846
119.59 | 2.1854
119.72 | 2.1806
119.86 | 2.1926
119.95 | 2.1943
120.12 | 2.1949
120.23 | 2.1887
120.32 | 2.1913
120.48 | 2.194
120.59 | 2.1995
120.8 | 2.213
120.97 | 2.2062
121.12 | 2.2063
121.24 | 2.2081
121.33 | 2.214
121.46 | 2.2112
121.62 | 2.2172
121.77 | 2.22
121.91 | 2.2362
122.05 | 2.2324
122.16 | 2.2311
122.29 | 2.2292
122.45 | 2.2322
122.62 | 2.2381
122.69 | 2.2414
122.83 | 2.2523
122.94 | 2.2484
123.13 | 2.2505
123.24 | 2.2497
123.42 | 2.2604
123.52 | 2.2557
123.67 | 2.256
123.81 | 2.2499
123.9 | 2.2537
124.06 | 2.2556
124.12 | 2.2613
124.25 | 2.2747
124.4 | 2.2673
124.54 | 2.2783
124.57 | 2.2778
124.52 | 2.2746
124.63 | 2.2774
124.74 | 2.2665
124.94 | 2.2703
125.19 | 2.2759
125.18 | 2.2858
125.23 | 2.2839
125.21 | 2.2869
125.16 | 2.287
125.17 | 2.2969
125.23 | 2.2933
125.29 | 2.2921
125.34 | 2.3007
125.46 | 2.2986
125.51 | 2.3033
125.62 | 2.2982
125.65 | 2.3024
125.76 | 2.2959
125.9 | 2.2995
126.09 | 2.297
126.23 | 2.2921
126.29 | 2.3057
126.47 | 2.3145
126.48 | 2.3298
126.49 | 2.3519
126.53 | 2.3701
126.58 | 2.3808
126.67 | 2.3831
126.72 | 2.3892
126.73 | 2.3774
126.83 | 2.3805
126.87 | 2.3908
126.94 | 2.3952
127.08 | 2.3999
127.21 | 2.4073
127.25 | 2.4175
127.37 | 2.4108
127.66 | 2.4114
127.6 | 2.4208
127.91 | 2.4228
127.72 | 2.424
127.9 | 2.4276
127.94 | 2.428
128.12 | 2.4248
128.21 | 2.4155
128.37 | 2.4273
128.31 | 2.4381
128.68 | 2.4266
128.44 | 2.4285
128.87 | 2.436
128.89 | 2.4364
128.81 | 2.4472
129.21 | 2.4523
129.13 | 2.4479
129.1 | 2.4622
129.43 | 2.4607
129.62 | 2.4551
129.57 | 2.4728
129.46 | 2.4631
129.56 | 2.4536
129.94 | 2.4674
130.15 | 2.4668
130.13 | 2.4722
129.96 | 2.4775
130.11 | 2.4764
130.38 | 2.47
130.47 | 2.4802
130.42 | 2.4801
130.35 | 2.4708
130.42 | 2.4782
130.34 | 2.4917
130.29 | 2.4958
130.22 | 2.4869
130.25 | 2.4918
130.36 | 2.492
130.57 | 2.4876
130.87 | 2.4877
131.06 | 2.4911
131 | 2.526
130.87 | 2.5331
131.06 | 2.5405
131.45 | 2.5491
131.46 | 2.5649
131.32 | 2.565
131.5 | 2.5599
131.78 | 2.5703
131.58 | 2.5729
131.65 | 2.5724
131.94 | 2.574
131.76 | 2.5971
132.12 | 2.5738
132.17 | 2.574
132 | 2.5898
132.49 | 2.5809
132.42 | 2.597
132.57 | 2.6102
132.72 | 2.5884
132.64 | 2.5933
132.94 | 2.6123
132.84 | 2.6066
133.1 | 2.5892
133.14 | 2.6136
133.24 | 2.6088
133.27 | 2.6027
133.32 | 2.62
133.63 | 2.6205
133.55 | 2.6287
133.48 | 2.6264
133.72 | 2.6259
133.64 | 2.6286
133.74 | 2.6453
133.94 | 2.6328
133.83 | 2.6342
133.93 | 2.6415
134.07 | 2.6454
134.06 | 2.6405
134.07 | 2.6402
134.33 | 2.6402
134.43 | 2.6553
134.4 | 2.6574
134.51 | 2.6529
134.55 | 2.6459
134.82 | 2.6501
134.87 | 2.6543
134.92 | 2.666
135.07 | 2.6617
135.09 | 2.6602
135.08 | 2.6817
135.16 | 2.6769
135.26 | 2.6723
135.34 | 2.6678
135.42 | 2.6863
135.37 | 2.6756
135.31 | 2.6829
135.37 | 2.6827
135.33 | 2.6907
135.28 | 2.6987
135.43 | 2.7033
135.58 | 2.7113
135.7 | 2.7101
135.8 | 2.7052
135.94 | 2.7109
136.01 | 2.7227
136.11 | 2.7239
136.16 | 2.728
136.28 | 2.7338
136.35 | 2.7372
136.27 | 2.7364
136.32 | 2.7432
136.32 | 2.7451
136.57 | 2.7538
136.67 | 2.7426
136.79 | 2.7441
136.79 | 2.7527
136.9 | 2.76
137.03 | 2.7649
137.06 | 2.7658
137.17 | 2.7684
137.23 | 2.7745
137.19 | 2.7692
137.2 | 2.7696
137.35 | 2.778
137.31 | 2.78
137.44 | 2.7721
137.53 | 2.7844
137.61 | 2.792
137.81 | 2.7845
138 | 2.7916
138.01 | 2.7989
138.15 | 2.8011
138.13 | 2.8107
138.26 | 2.8094
138.35 | 2.8187
138.4 | 2.8078
138.42 | 2.8207
138.45 | 2.8187
138.52 | 2.8186
138.65 | 2.8379
138.69 | 2.8261
138.74 | 2.8333
138.77 | 2.8316
138.93 | 2.8424
138.98 | 2.8452
138.95 | 2.8518
139.11 | 2.848
139.16 | 2.8491
139.27 | 2.8568
139.26 | 2.8512
139.3 | 2.8457
139.37 | 2.8612
139.39 | 2.8611
139.48 | 2.8543
139.48 | 2.8651
139.54 | 2.8639
139.62 | 2.866
139.61 | 2.8673
139.77 | 2.8833
139.82 | 2.8764
139.85 | 2.8714
139.97 | 2.8799
140.02 | 2.8768
140.13 | 2.8824
140.18 | 2.8888
140.25 | 2.8868
140.24 | 2.895
140.31 | 2.9023
140.43 | 2.8883
140.53 | 2.8949
140.56 | 2.8995
140.63 | 2.9117
140.68 | 2.9101
140.72 | 2.9125
140.71 | 2.9023
140.79 | 2.9153
140.78 | 2.9111
140.81 | 2.9211
140.87 | 2.9077
140.9 | 2.9404
140.87 | 2.9318
140.91 | 2.921
140.97 | 2.9306
141.09 | 2.9319
141.18 | 2.9401
141.27 | 2.9565
141.28 | 2.9477
141.32 | 2.9647
141.38 | 2.976
141.42 | 2.9858
141.49 | 2.9961
141.52 | 3.0073
141.56 | 3.002
141.59 | 3.0075
141.67 | 3.0116
141.77 | 3.0235
141.73 | 3.034
141.88 | 3.0303
141.95 | 3.0374
141.97 | 3.0431
142.01 | 3.0484
142.04 | 3.0442
142.14 | 3.0401
142.18 | 3.0431
142.26 | 3.0506
142.24 | 3.0545
142.29 | 3.0568
142.47 | 3.0505
142.49 | 3.0459
142.45 | 3.0622
142.49 | 3.0672
142.42 | 3.0641
142.49 | 3.0647
142.56 | 3.0776
142.61 | 3.074
142.69 | 3.0676
142.68 | 3.0827
142.71 | 3.085
142.71 | 3.0866
142.8 | 3.0939
142.84 | 3.0705
142.83 | 3.0888
142.89 | 3.0836
142.96 | 3.0884
142.96 | 3.1043
143.06 | 3.0908
143.02 | 3.0971
143.07 | 3.0897
143.1 | 3.0945
143.17 | 3.103
143.21 | 3.1064
143.22 | 3.11
143.27 | 3.1079
143.28 | 3.1064
143.29 | 3.1173
143.34 | 3.1016
143.32 | 3.1051
143.36 | 3.1169
143.45 | 3.1104
143.47 | 3.1233
143.5 | 3.116
143.46 | 3.1032
143.49 | 3.1193
143.54 | 3.1218
143.56 | 3.1243
143.58 | 3.124
143.62 | 3.1205
143.63 | 3.1204
143.73 | 3.1228
143.69 | 3.1245
143.78 | 3.1252
143.72 | 3.1284
143.83 | 3.1215
143.71 | 3.1322
143.64 | 3.1362
143.77 | 3.1303
143.84 | 3.1345
143.75 | 3.1427
143.68 | 3.1398
143.77 | 3.1396
143.91 | 3.129
144.01 | 3.1431
143.86 | 3.1453
144 | 3.1435
143.95 | 3.1374
143.97 | 3.1276
143.99 | 3.1486
144.08 | 3.1469
144.07 | 3.1382
144.09 | 3.1569
144.08 | 3.1522
144.11 | 3.1406
144.17 | 3.1535
144.17 | 3.1446
144.14 | 3.149
144.26 | 3.1488
144.27 | 3.1539
144.22 | 3.1449
144.24 | 3.1502
144.29 | 3.1459
144.31 | 3.1562
144.32 | 3.1452
144.35 | 3.1514
144.36 | 3.1469
144.36 | 3.1457
144.36 | 3.1497
144.4 | 3.1484
144.43 | 3.1588
144.46 | 3.1501
144.42 | 3.1529
144.49 | 3.1411
144.53 | 3.1502
144.63 | 3.1573
144.62 | 3.1567
144.64 | 3.1466
144.66 | 3.1535
144.63 | 3.1702
144.66 | 3.1625
144.65 | 3.1591
144.72 | 3.1545
144.72 | 3.1591
144.71 | 3.1677
144.72 | 3.165
144.79 | 3.158
144.8 | 3.1603
144.84 | 3.1692
144.86 | 3.1765
144.9 | 3.1614
144.88 | 3.1569
144.84 | 3.1639
144.84 | 3.1723
144.87 | 3.1609
144.87 | 3.1701
144.79 | 3.1759
144.87 | 3.1758
144.82 | 3.1711
144.86 | 3.1766
144.82 | 3.1724
144.92 | 3.1616
144.99 | 3.1839
145 | 3.1733
144.96 | 3.1759
145.01 | 3.1814
145.1 | 3.1775
145.05 | 3.189
145.09 | 3.176
145.07 | 3.174
145.2 | 3.1741
145.28 | 3.1793
145.16 | 3.1773
145.12 | 3.1832
145.4 | 3.1769
145.2 | 3.1775
145.16 | 3.183
145.39 | 3.1866
145.09 | 3.1801
145.49 | 3.1829
145.01 | 3.1654
145.57 | 3.1824
145.11 | 3.1883
145.6 | 3.2006
145.13 | 3.1927
145.63 | 3.1733
145.16 | 3.1897
145.68 | 3.1842
145.21 | 3.1932
145.18 | 3.1969
145.7 | 3.1974
145.29 | 3.1764
145.22 | 3.187
145.79 | 3.1865
145.67 | 3.1757
145.23 | 3.183
145.09 | 3.1881
145.49 | 3.2012
145.91 | 3.1978
145.67 | 3.1876
145.28 | 3.1994
145.18 | 3.1906
145.47 | 3.1979
145.75 | 3.1982
146.04 | 3.1994
145.88 | 3.2067
145.56 | 3.2056
145.21 | 3.188
145.2 | 3.2014
145.33 | 3.2051
145.56 | 3.2021
145.81 | 3.1989
145.96 | 3.2057
146.1 | 3.2043
146.06 | 3.212
145.97 | 3.2089
145.95 | 3.2144
145.93 | 3.2075
145.74 | 3.2074
145.66 | 3.2052
145.61 | 3.2065
145.66 | 3.2074
145.71 | 3.2033
145.62 | 3.2082
145.66 | 3.2202
145.72 | 3.2221
145.87 | 3.2131
145.87 | 3.2047
146.04 | 3.2151
146.17 | 3.2157
146.15 | 3.2169
146.13 | 3.2212
146.15 | 3.2249
146.17 | 3.213
146.16 | 3.2106
146.16 | 3.2287
146.17 | 3.2185
146.12 | 3.2169
146.11 | 3.219
146.17 | 3.2218
146.22 | 3.2163
146.29 | 3.2226
146.25 | 3.2254
146.22 | 3.2246
146.24 | 3.2234
146.27 | 3.2154
146.26 | 3.2185
146.18 | 3.2203
146.15 | 3.2143
146.13 | 3.2229
146.13 | 3.215
146.11 | 3.2104
146.09 | 3.2151
146.05 | 3.2154
145.87 | 3.2274
145.64 | 3.2142
145.87 | 3.2093
146.07 | 3.219
146.13 | 3.2216
146.22 | 3.2364
146.33 | 3.2182
146.41 | 3.2191
146.22 | 3.2294
145.94 | 3.2254
145.77 | 3.2249
145.9 | 3.2195
146.28 | 3.2152
146.48 | 3.2354
146.32 | 3.2186
146.07 | 3.2242
145.88 | 3.2206
145.81 | 3.2309
146.3 | 3.2355
146.54 | 3.2242
146.03 | 3.2174
145.83 | 3.2199
146.38 | 3.2156
146.38 | 3.2223
145.81 | 3.2302
146.18 | 3.2251
146.37 | 3.2384
145.87 | 3.2218
146.28 | 3.2294
146.32 | 3.2348
145.88 | 3.2275
146.43 | 3.2296
146.09 | 3.2303
146.1 | 3.2204
146.45 | 3.2316
145.88 | 3.2239
146.39 | 3.2257
146.02 | 3.2258
146.33 | 3.23
146.25 | 3.2253
146.01 | 3.2256
146.46 | 3.2321
146.04 | 3.2249
146.53 | 3.2309
146.18 | 3.2298
146.6 | 3.2288
146.17 | 3.2326
146.51 | 3.2374
146.26 | 3.2397
146.31 | 3.2362
146.32 | 3.2354
146.17 | 3.2366
146.37 | 3.242
146.15 | 3.2403
146.29 | 3.2285
146.36 | 3.2394
146.12 | 3.2283
146.35 | 3.2305
146.35 | 3.2502
146.2 | 3.2372
146.3 | 3.2311
146.34 | 3.2405
146.26 | 3.2398
146.23 | 3.2444
146.31 | 3.2371
146.29 | 3.2376
146.2 | 3.2389
146.23 | 3.2382
146.27 | 3.2384
146.27 | 3.237
146.21 | 3.2277
146.24 | 3.2307
146.17 | 3.2323
146.14 | 3.2386
146.16 | 3.2299
146.14 | 3.2357
146.18 | 3.2434
146.13 | 3.2372
146.1 | 3.2359
146.11 | 3.2303
146.05 | 3.244
145.99 | 3.2435
146.04 | 3.245
146.11 | 3.2342
146.1 | 3.2313
146 | 3.2413
145.95 | 3.2379
145.97 | 3.2404
145.94 | 3.2438
145.88 | 3.249
145.95 | 3.2445
146 | 3.2432
145.95 | 3.2361
145.95 | 3.2384
145.91 | 3.2366
145.91 | 3.249
145.81 | 3.2476
145.75 | 3.2362
145.8 | 3.2375
145.83 | 3.244
145.77 | 3.2444
145.84 | 3.238
145.84 | 3.2406
145.86 | 3.2304
145.75 | 3.2358
145.77 | 3.2397
145.69 | 3.2412
145.72 | 3.2428
145.64 | 3.2365
145.73 | 3.2397
145.65 | 3.2358
145.62 | 3.2294
145.68 | 3.2293
145.65 | 3.2438
145.67 | 3.2449
145.62 | 3.2415
145.47 | 3.2422
145.53 | 3.2422
145.57 | 3.2318
145.56 | 3.2344
145.54 | 3.2454
145.51 | 3.2302
145.55 | 3.2424
145.45 | 3.2357
145.46 | 3.2375
145.42 | 3.2549
145.4 | 3.2375
145.38 | 3.2304
145.35 | 3.2493
145.31 | 3.2444
145.32 | 3.237
145.35 | 3.2333
145.32 | 3.237
145.29 | 3.2489
145.33 | 3.2388
145.3 | 3.2505
145.23 | 3.2377
145.26 | 3.2441
145.24 | 3.243
145.18 | 3.2494
145.26 | 3.2438
145.16 | 3.2398
145.21 | 3.2453
145.19 | 3.248
145.21 | 3.2385
145.14 | 3.2473
145.17 | 3.2339
145.19 | 3.2561
145.18 | 3.2547
145.18 | 3.2492
145.22 | 3.255
145.23 | 3.2367
145.19 | 3.2362
145.23 | 3.2337
145.28 | 3.2375
145.27 | 3.2294
145.24 | 3.2478
145.31 | 3.242
145.37 | 3.2471
145.41 | 3.2455
145.32 | 3.239
145.24 | 3.2455
145.36 | 3.2422
145.34 | 3.2442
145.35 | 3.2416
145.38 | 3.2229
145.41 | 3.2364
145.35 | 3.2351
145.38 | 3.2486
145.4 | 3.2487
145.42 | 3.2332
145.42 | 3.2323
145.41 | 3.2345
145.43 | 3.2396
145.5 | 3.2381
145.53 | 3.2327
145.54 | 3.2355
145.55 | 3.2409
145.61 | 3.232
145.61 | 3.2315
145.57 | 3.2344
145.62 | 3.229
145.6 | 3.2378
145.67 | 3.2387
145.68 | 3.241
145.66 | 3.224
145.65 | 3.2349
145.73 | 3.2348
145.73 | 3.2414
145.7 | 3.2331
145.72 | 3.2387
145.7 | 3.222
145.72 | 3.2373
145.72 | 3.2374
145.76 | 3.244
145.81 | 3.2515
145.75 | 3.2387
145.73 | 3.2519
145.79 | 3.239
145.77 | 3.2342
145.83 | 3.2495
145.78 | 3.246
145.75 | 3.2455
145.75 | 3.2387
145.8 | 3.2442
145.77 | 3.2387
145.8 | 3.2461
145.91 | 3.2386
145.84 | 3.2398
145.91 | 3.2476
145.88 | 3.2417
145.85 | 3.2378
145.78 | 3.2452
145.82 | 3.2391
145.81 | 3.2512
145.82 | 3.2488
145.77 | 3.2389
145.82 | 3.245
145.8 | 3.2415
145.77 | 3.2524
145.84 | 3.237
145.81 | 3.2442
145.82 | 3.2456
145.83 | 3.2517
145.84 | 3.2488
145.78 | 3.2432
145.82 | 3.2435
145.83 | 3.2603
145.77 | 3.2521
145.87 | 3.2445
145.88 | 3.2536
145.86 | 3.2413
145.83 | 3.2406
145.86 | 3.2394
145.88 | 3.2473
145.83 | 3.2445
145.84 | 3.2351
145.84 | 3.2333
145.81 | 3.2323
145.79 | 3.2428
145.83 | 3.2394
145.81 | 3.2368
145.96 | 3.2324
145.92 | 3.2499
145.81 | 3.2347
145.8 | 3.2492
145.91 | 3.2406
145.91 | 3.2408
145.68 | 3.2412
145.72 | 3.2339
145.82 | 3.2549
145.71 | 3.2342
145.74 | 3.2392
145.87 | 3.2406
145.74 | 3.2513
145.92 | 3.2465
145.68 | 3.2427
145.87 | 3.2454
145.67 | 3.2577
145.89 | 3.2468
145.66 | 3.2438
145.81 | 3.2473
145.88 | 3.2373
145.72 | 3.2517
145.87 | 3.2523
145.76 | 3.2373
145.73 | 3.2272
145.92 | 3.2388
145.72 | 3.2518
145.71 | 3.2526
145.87 | 3.246
145.9 | 3.2393
145.89 | 3.2559
145.83 | 3.2472
145.71 | 3.2388
145.8 | 3.2435
145.8 | 3.2635
145.88 | 3.2596
145.82 | 3.2424
145.81 | 3.2229
145.78 | 3.2361
145.77 | 3.2527
145.87 | 3.2507
145.91 | 3.2415
145.9 | 3.2468
145.87 | 3.2426
145.88 | 3.2462
145.82 | 3.2474
145.93 | 3.239
145.87 | 3.2388
145.9 | 3.2526
145.96 | 3.2436
145.94 | 3.2422
145.92 | 3.2406
145.95 | 3.2467
145.89 | 3.2576
145.9 | 3.2459
145.84 | 3.244
145.74 | 3.2491
145.86 | 3.2476
145.91 | 3.2463
145.91 | 3.2453
145.7 | 3.2446
145.78 | 3.2375
145.95 | 3.2394
145.8 | 3.235
145.76 | 3.2369
146 | 3.238
145.66 | 3.2451
145.89 | 3.2299
145.81 | 3.2454
145.78 | 3.2475
145.81 | 3.2412
145.87 | 3.2374
145.71 | 3.248
145.91 | 3.2514
145.64 | 3.2468
145.94 | 3.2348
145.82 | 3.2341
145.58 | 3.2491
145.85 | 3.2368
145.74 | 3.2402
145.66 | 3.2461
145.65 | 3.2384
145.76 | 3.2406
145.75 | 3.2455
145.71 | 3.2431
145.53 | 3.2401
145.54 | 3.237
145.56 | 3.248
145.62 | 3.2358
145.63 | 3.2407
145.61 | 3.2365
145.56 | 3.2398
145.61 | 3.2386
145.58 | 3.2316
145.59 | 3.2469
145.57 | 3.2245
145.61 | 3.2402
145.61 | 3.2375
145.61 | 3.2481
145.61 | 3.2496
145.61 | 3.2474
145.6 | 3.2271
145.62 | 3.2531
145.65 | 3.2371
145.61 | 3.2373
145.57 | 3.2359
145.58 | 3.2501
145.61 | 3.2422
145.6 | 3.24
145.58 | 3.2455
145.56 | 3.2469
145.63 | 3.2366
145.59 | 3.2375
145.56 | 3.2414
145.58 | 3.2457
145.62 | 3.2375
145.61 | 3.2381
145.68 | 3.2448
145.64 | 3.2414
145.62 | 3.2405
145.63 | 3.2333
145.6 | 3.2426
145.64 | 3.2334
145.53 | 3.242
145.65 | 3.2406
145.61 | 3.2466
145.65 | 3.2475
145.72 | 3.2458
145.79 | 3.2357
145.73 | 3.2482
145.74 | 3.2526
145.74 | 3.2549
145.67 | 3.2515
145.66 | 3.2392
145.66 | 3.25
145.67 | 3.2497
145.69 | 3.2569
145.69 | 3.2463
145.67 | 3.2485
145.69 | 3.2423
145.63 | 3.2521
145.62 | 3.2462
145.73 | 3.2416
145.73 | 3.2487
145.7 | 3.2568
145.7 | 3.2516
145.78 | 3.2497
145.71 | 3.2509
145.72 | 3.2551
145.68 | 3.2539
145.72 | 3.2489
145.72 | 3.2522
145.68 | 3.2514
145.66 | 3.2553
145.65 | 3.2526
145.64 | 3.2473
145.66 | 3.2571
145.69 | 3.2524
145.68 | 3.2492
145.61 | 3.2413
145.6 | 3.2591
145.58 | 3.256
145.55 | 3.2433
145.61 | 3.245
145.52 | 3.2597
145.55 | 3.255
145.6 | 3.2447
145.68 | 3.2577
145.58 | 3.2531
145.49 | 3.2403
145.58 | 3.2635
145.61 | 3.2528
145.59 | 3.249
145.57 | 3.2612
145.53 | 3.2588
145.55 | 3.2573
145.52 | 3.2633
145.54 | 3.2483
145.47 | 3.2548
145.38 | 3.2552
145.42 | 3.2556
145.41 | 3.2564
145.46 | 3.262
145.47 | 3.269
145.49 | 3.2592
145.45 | 3.252
145.44 | 3.2529
145.48 | 3.254
145.44 | 3.2585
145.42 | 3.2611
145.44 | 3.2682
145.45 | 3.2499
145.47 | 3.256
145.51 | 3.2593
145.5 | 3.2551
145.54 | 3.2505
145.53 | 3.2649
145.52 | 3.2534
145.61 | 3.2607
145.58 | 3.246
145.57 | 3.2599
145.6 | 3.266
145.7 | 3.2539
145.67 | 3.2517
145.64 | 3.2579
145.61 | 3.2632
145.68 | 3.2589
145.74 | 3.2617
145.75 | 3.2584
145.72 | 3.2468
145.78 | 3.2535
145.77 | 3.2641
145.77 | 3.2498
145.85 | 3.2537
145.89 | 3.2408
145.93 | 3.2499
145.92 | 3.2584
145.9 | 3.2476
145.94 | 3.2548
145.93 | 3.249
145.99 | 3.2598
145.93 | 3.2519
146.06 | 3.2534
145.94 | 3.2554
145.97 | 3.2618
145.96 | 3.247
145.94 | 3.263
146.04 | 3.2592
145.96 | 3.2562
145.98 | 3.2563
145.99 | 3.2593
145.97 | 3.2543
146.03 | 3.2537
145.98 | 3.2536
146.07 | 3.2527
146.08 | 3.2452
146.03 | 3.2606
146.1 | 3.2542
146.14 | 3.2528
146.13 | 3.2514
146.1 | 3.2405
146.12 | 3.2581
146.09 | 3.2565
146.09 | 3.2648
146.15 | 3.2519
146.16 | 3.2468
146.15 | 3.2597
146.19 | 3.2613
146.21 | 3.2492
146.23 | 3.2569
146.21 | 3.2469
146.19 | 3.255
146.19 | 3.2661
146.15 | 3.2563
146.25 | 3.2495
146.21 | 3.2546
146.15 | 3.2501
146.13 | 3.2521
146.29 | 3.2497
146.33 | 3.2554
146.22 | 3.2458
146.18 | 3.2559
146.33 | 3.243
146.33 | 3.2477
146.21 | 3.2518
146.19 | 3.249
146.34 | 3.2536
146.27 | 3.2568
146.15 | 3.2463
146.25 | 3.2452
146.2 | 3.2496
146.09 | 3.2519
146.11 | 3.2549
146.07 | 3.2524
146.1 | 3.2539
146.22 | 3.254
146.02 | 3.259
146.15 | 3.2503
146.02 | 3.2442
146.27 | 3.2554
145.98 | 3.2542
146.1 | 3.2538
146.08 | 3.2471
145.94 | 3.243
146.21 | 3.2512
145.89 | 3.2621
145.92 | 3.2508
146.23 | 3.2534
145.92 | 3.2459
145.74 | 3.2549
145.92 | 3.2529
146.24 | 3.2499
146.24 | 3.2588
146.07 | 3.2539
145.88 | 3.2636
145.7 | 3.2671
145.57 | 3.2526
145.59 | 3.2587
145.58 | 3.2623
145.48 | 3.256
145.55 | 3.2681
145.45 | 3.252
145.67 | 3.2566
146.04 | 3.2566
146.04 | 3.2509
145.63 | 3.2543
145.43 | 3.2492
145.94 | 3.2503
145.92 | 3.2532
145.46 | 3.2568
145.68 | 3.2561
146.15 | 3.2491
145.9 | 3.2477
145.43 | 3.2544
146.05 | 3.2514
145.8 | 3.2507
145.53 | 3.2541
146.04 | 3.2592
145.83 | 3.2611
145.68 | 3.2547
145.84 | 3.2448
145.71 | 3.2562
145.95 | 3.2444
145.61 | 3.2684
145.86 | 3.2646
145.65 | 3.2465
145.94 | 3.2646
145.74 | 3.2562
145.89 | 3.2662
145.83 | 3.2711
145.75 | 3.2549
145.94 | 3.2517
145.66 | 3.2545
145.78 | 3.2602
145.89 | 3.2596
145.71 | 3.2639
145.77 | 3.2598
145.9 | 3.2568
145.88 | 3.2602
145.8 | 3.2502
145.84 | 3.2542
145.87 | 3.2483
145.85 | 3.2559
145.9 | 3.2506
145.83 | 3.2593
145.91 | 3.2561
145.96 | 3.2534
145.96 | 3.2547
145.99 | 3.2649
146.01 | 3.2452
145.98 | 3.2572
146.02 | 3.2638
146.01 | 3.2601
146.06 | 3.2551
145.99 | 3.2521
146 | 3.2516
146.02 | 3.2593
146.06 | 3.2526
146.09 | 3.2567
146.1 | 3.2654
146.09 | 3.2586
146.06 | 3.2509
146.09 | 3.2622
146.12 | 3.2527
146.1 | 3.2557
146.1 | 3.2589
146.12 | 3.2567
146.18 | 3.2557
146.15 | 3.2583
146.21 | 3.2557
146.15 | 3.2528
146.19 | 3.2546
146.17 | 3.2626
146.07 | 3.249
146.15 | 3.2648
146.09 | 3.256
146.18 | 3.2627
146.14 | 3.2569
146.25 | 3.2456
146.23 | 3.2581
146.3 | 3.244
146.3 | 3.2429
146.25 | 3.2561
146.24 | 3.2525
146.3 | 3.2604
146.24 | 3.2551
146.33 | 3.2517
146.24 | 3.2494
146.25 | 3.2476
146.27 | 3.2625
146.32 | 3.2532
146.28 | 3.2503
146.28 | 3.2545
146.35 | 3.2572
146.41 | 3.2591
146.38 | 3.2587
146.4 | 3.2674
146.4 | 3.2589
146.42 | 3.2611
146.34 | 3.2689
146.43 | 3.268
146.39 | 3.2565
146.46 | 3.2664
146.41 | 3.2581
146.42 | 3.2599
146.4 | 3.2582
146.48 | 3.2594
146.45 | 3.2583
146.42 | 3.2634
146.46 | 3.2524
146.51 | 3.2563
146.5 | 3.2572
146.46 | 3.2528
146.5 | 3.2612
146.52 | 3.2661
146.52 | 3.2671
146.5 | 3.2611
146.54 | 3.2632
146.6 | 3.2669
146.47 | 3.2735
146.5 | 3.2677
146.56 | 3.2663
146.66 | 3.2547
146.6 | 3.2655
146.63 | 3.266
146.69 | 3.2575
146.61 | 3.2596
146.67 | 3.2552
146.67 | 3.262
146.64 | 3.2599
146.71 | 3.265
146.72 | 3.2604
146.72 | 3.2649
146.63 | 3.2614
146.63 | 3.2641
146.63 | 3.2582
146.69 | 3.2511
146.73 | 3.2584
146.65 | 3.2526
146.61 | 3.2645
146.6 | 3.266
146.69 | 3.2556
146.65 | 3.2689
146.6 | 3.2616
146.62 | 3.2669
146.7 | 3.2679
146.68 | 3.2541
146.74 | 3.2551
146.62 | 3.261
146.64 | 3.2526
146.69 | 3.261
146.64 | 3.2645
146.66 | 3.2599
146.67 | 3.2558
146.72 | 3.2516
146.67 | 3.2521
146.73 | 3.2617
146.72 | 3.2524
146.7 | 3.2598
146.6 | 3.2584
146.64 | 3.2596
146.65 | 3.2534
146.64 | 3.2538
146.58 | 3.2683
146.56 | 3.2649
146.58 | 3.2592
146.5 | 3.2579
146.55 | 3.2622
146.51 | 3.249
146.51 | 3.2515
146.5 | 3.2492
146.46 | 3.2562
146.47 | 3.2546
146.4 | 3.261
146.43 | 3.2551
146.38 | 3.2596
146.43 | 3.2529
146.43 | 3.2546
146.43 | 3.252
146.35 | 3.2561
146.38 | 3.2507
146.3 | 3.254
146.32 | 3.2539
146.29 | 3.2563
146.26 | 3.2533
146.22 | 3.2595
146.25 | 3.2498
146.23 | 3.2627
146.26 | 3.254
146.23 | 3.2512
146.22 | 3.2466
146.22 | 3.2608
146.08 | 3.2484
146.18 | 3.245
146.18 | 3.2606
146.14 | 3.2674
146.15 | 3.2542
146.06 | 3.2534
146.07 | 3.2412
146.03 | 3.2542
146.04 | 3.2612
146.09 | 3.2544
146.04 | 3.256
146.01 | 3.2619
145.99 | 3.2641
145.98 | 3.2599
145.92 | 3.2539
145.93 | 3.2524
145.97 | 3.2502
145.93 | 3.2644
145.97 | 3.2645
145.92 | 3.2542
145.96 | 3.2617
145.94 | 3.2523
145.92 | 3.2528
145.86 | 3.253
145.9 | 3.2526
145.94 | 3.2553
145.89 | 3.2616
145.88 | 3.2495
145.9 | 3.2579
145.97 | 3.2577
145.93 | 3.259
145.91 | 3.256
145.95 | 3.2586
145.97 | 3.2574
145.91 | 3.2512
145.81 | 3.2386
145.86 | 3.2507
145.93 | 3.2498
145.94 | 3.2569
145.77 | 3.265
145.9 | 3.2634
145.91 | 3.2529
145.9 | 3.2611
145.86 | 3.2668
145.84 | 3.2651
145.78 | 3.2667
145.82 | 3.2588
145.79 | 3.2568
145.88 | 3.2595
145.83 | 3.2549
145.83 | 3.254
145.8 | 3.2602
145.77 | 3.2521
145.7 | 3.2615
145.76 | 3.25
145.81 | 3.2521
145.74 | 3.2657
145.84 | 3.2679
145.83 | 3.2609
145.81 | 3.2555
145.83 | 3.2556
145.79 | 3.2548
145.73 | 3.2488
145.7 | 3.2583
145.64 | 3.2618
145.68 | 3.2525
145.72 | 3.2614
145.75 | 3.2512
145.74 | 3.2547
145.53 | 3.2606
145.61 | 3.2488
145.92 | 3.2503
145.67 | 3.263
145.65 | 3.2438
145.9 | 3.2547
145.69 | 3.2727
145.56 | 3.2694
146.08 | 3.2556
145.33 | 3.2619
146.18 | 3.255
145.23 | 3.2617
146.06 | 3.2542
145.27 | 3.2639
146.07 | 3.2566
145.34 | 3.2618
146.12 | 3.2493
145.39 | 3.2493
145.72 | 3.2626
145.78 | 3.2554
145.25 | 3.2534
145.83 | 3.2638
145.93 | 3.2582
145.35 | 3.2561
145.62 | 3.2609
145.9 | 3.2692
145.41 | 3.2621
145.69 | 3.2563
145.84 | 3.2524
145.41 | 3.2564
145.4 | 3.2646
145.79 | 3.2527
145.79 | 3.249
145.59 | 3.2607
145.46 | 3.2667
145.49 | 3.2559
145.47 | 3.2703
145.51 | 3.2658
145.54 | 3.2715
145.61 | 3.2567
145.57 | 3.2592
145.49 | 3.2567
145.45 | 3.2548
145.39 | 3.2614
145.58 | 3.2625
146.01 | 3.2578
145.78 | 3.2571
145.35 | 3.262
145.64 | 3.2601
145.91 | 3.2613
145.25 | 3.2633
145.65 | 3.2535
145.82 | 3.2631
145.24 | 3.2496
145.89 | 3.2687
145.41 | 3.256
145.88 | 3.2545
145.51 | 3.2715
145.82 | 3.2719
145.53 | 3.2632
145.92 | 3.265
145.4 | 3.271
145.84 | 3.2513
145.31 | 3.2468
145.73 | 3.2605
145.39 | 3.266
145.42 | 3.2583
145.65 | 3.2658
145.3 | 3.2587
145.5 | 3.2581
145.57 | 3.2591
145.49 | 3.2567
145.39 | 3.2629
145.55 | 3.2593
145.58 | 3.2643
145.53 | 3.2585
145.42 | 3.2557
145.37 | 3.262
145.33 | 3.2634
145.39 | 3.2655
145.45 | 3.258
145.51 | 3.259
145.59 | 3.2675
145.57 | 3.2654
145.58 | 3.2551
145.45 | 3.2712
145.44 | 3.2689
145.39 | 3.2539
145.57 | 3.2586
145.44 | 3.2583
145.59 | 3.2591
145.58 | 3.2551
145.57 | 3.2597
145.57 | 3.2723
145.55 | 3.2582
145.51 | 3.2609
145.61 | 3.2747
145.46 | 3.2592
145.48 | 3.2637
145.49 | 3.2497
145.56 | 3.2568
145.61 | 3.2697
145.56 | 3.2539
145.62 | 3.2679
145.64 | 3.2527
145.65 | 3.2608
145.71 | 3.2662
145.68 | 3.2725
145.66 | 3.2499
145.65 | 3.27
145.74 | 3.2513
145.79 | 3.2574
145.78 | 3.2615
145.77 | 3.2618
145.72 | 3.2633
145.76 | 3.2665
145.76 | 3.2515
145.83 | 3.2654
145.77 | 3.253
145.82 | 3.2527
145.88 | 3.253
145.9 | 3.2527
145.84 | 3.2487
145.84 | 3.2549
145.98 | 3.2653
145.9 | 3.2639
146.02 | 3.2616
145.95 | 3.2602
145.93 | 3.2665
146 | 3.2582
145.96 | 3.2685
146.05 | 3.2576
145.99 | 3.251
146 | 3.2562
146.11 | 3.2617
146.07 | 3.2693
146.1 | 3.2633
146 | 3.2598
146.05 | 3.2484
146.05 | 3.253
146.15 | 3.262
146.11 | 3.2631
146.13 | 3.2548
146.14 | 3.2558
146.12 | 3.2597
146.15 | 3.2575
146.12 | 3.2651
146.17 | 3.2594
146.15 | 3.2628
146.08 | 3.2639
146.11 | 3.2606
146.1 | 3.258
146.1 | 3.2607
146.11 | 3.2566
146.18 | 3.2607
146.28 | 3.2584
146.18 | 3.2565
146.12 | 3.2584
146.12 | 3.2539
146.19 | 3.2661
146.16 | 3.2612
146.14 | 3.2638
146.19 | 3.2582
146.28 | 3.2575
146.26 | 3.259
146.24 | 3.2592
146.17 | 3.259
146.15 | 3.2507
146.18 | 3.2612
146.24 | 3.2626
146.22 | 3.2554
146.28 | 3.2503
146.26 | 3.2572
146.14 | 3.2555
146.17 | 3.2566
146.21 | 3.2576
146.18 | 3.2641
146.2 | 3.257
146.18 | 3.266
146.16 | 3.2583
146.19 | 3.2628
146.14 | 3.2626
146.19 | 3.2666
146.25 | 3.2603
146.24 | 3.2741
146.18 | 3.2691
146.17 | 3.2587
146.16 | 3.2601
146.13 | 3.2631
146.14 | 3.2641
146.11 | 3.2644
146.14 | 3.2526
146.13 | 3.262
146.1 | 3.2645
146.12 | 3.2569
146.14 | 3.2594
146.15 | 3.2545
146.17 | 3.2633
146.1 | 3.2634
146.04 | 3.2551
146.05 | 3.2503
146.1 | 3.2582
146.09 | 3.2514
146.11 | 3.2627
146.05 | 3.2623
146.09 | 3.2571
146.11 | 3.2526
146.17 | 3.2634
146.05 | 3.2662
146.08 | 3.2664
146.04 | 3.2556
146.14 | 3.2618
146.06 | 3.2648
146.04 | 3.2639
146.09 | 3.2447
146.01 | 3.2682
146.03 | 3.2535
146.07 | 3.2575
146.12 | 3.2529
146.08 | 3.2513
146.15 | 3.2558
146.15 | 3.2487
146 | 3.2438
146 | 3.256
146.01 | 3.2427
145.94 | 3.2721
145.94 | 3.2589
145.93 | 3.2466
145.85 | 3.2518
145.83 | 3.2591
145.93 | 3.2517
145.89 | 3.2602
145.88 | 3.2512
145.85 | 3.2497
145.86 | 3.2538
145.85 | 3.2485
145.76 | 3.2585
145.8 | 3.2561
145.82 | 3.2561
145.81 | 3.2388
145.81 | 3.254
145.82 | 3.2545
145.9 | 3.2578
145.8 | 3.2532
145.74 | 3.2541
145.7 | 3.2495
145.85 | 3.257
145.89 | 3.2595
145.77 | 3.2649
145.75 | 3.2576
145.81 | 3.2593
145.77 | 3.2615
145.77 | 3.2453
145.8 | 3.2567
145.8 | 3.2553
145.82 | 3.2611
145.68 | 3.2595
145.69 | 3.2437
145.76 | 3.257
145.8 | 3.2517
145.71 | 3.2625
145.68 | 3.2522
145.76 | 3.2645
145.72 | 3.2554
145.71 | 3.256
145.72 | 3.2536
145.77 | 3.2608
145.74 | 3.2572
145.77 | 3.2581
145.74 | 3.2585
145.66 | 3.2608
145.73 | 3.2507
145.73 | 3.2486
145.75 | 3.2546
145.74 | 3.2607
145.7 | 3.2559
145.68 | 3.2476
145.69 | 3.2516
145.75 | 3.2511
145.71 | 3.2408
145.7 | 3.2536
145.7 | 3.2673
145.69 | 3.2544
145.7 | 3.2558
145.66 | 3.2532
145.68 | 3.2518
145.66 | 3.2539
145.69 | 3.2508
145.62 | 3.2574
145.69 | 3.2531
145.72 | 3.2477
145.69 | 3.2483
145.67 | 3.2391
145.75 | 3.2416
145.7 | 3.2557
145.69 | 3.2605
145.65 | 3.2523
145.69 | 3.2597
145.72 | 3.2584
145.69 | 3.2561
145.77 | 3.2421
145.59 | 3.2602
145.64 | 3.2404
145.7 | 3.2361
148.66 | 3.2951
152.16 | 3.4048
152.78 | 4.255
152.78 | 12.5663
152.69 | 19.1058
154.63 | 20.9637
156.57 | 22.7009
158.15 | 24.3019
159.62 | 25.9626
161.03 | 27.7014
162.43 | 29.4721
163.64 | 31.247
164.76 | 33.0012
165.89 | 34.7439
166.84 | 36.5012
167.8 | 38.2785
168.65 | 40.0292
169.42 | 41.7925
170.22 | 43.5429
170.86 | 45.2649
171.44 | 47.0129
172.05 | 48.7826
172.6 | 50.5056
173.01 | 52.2153
173.48 | 53.9322
173.89 | 55.6222
174.21 | 57.3321
174.54 | 59.0362
174.8 | 60.7563
175.1 | 62.5113
175.27 | 64.2791
175.53 | 66.0506
175.71 | 67.8329
175.91 | 69.6171
175.93 | 71.3932
176.1 | 73.1629
176.17 | 74.8782
176.24 | 76.6007
176.17 | 78.2947
176.28 | 79.9792
176.24 | 81.628
176.27 | 83.2766
176.17 | 84.876
176.18 | 86.4561
176.01 | 87.9754
175.96 | 89.4093
175.84 | 90.7701
175.66 | 91.9818
175.49 | 93.0769
175.18 | 93.961
174.53 | 94.5891
173.58 | 94.9402
171.62 | 95.0484